## PES PROPERTIES
(1) Electron binding energies, in electron volts, for the elements in their natural forms. | [25 empty] | (2) Photon energies, in electron volts, of principal K-, L-, and M-shell emission lines. | [10 empty] | (3) Relative Intensities of K-, L-, and M-shell emission lines. An intensity of 100 is assigned to the strongest line in each shell for each element. | [13 empty] | (4) Relative fluorescence yield for K- and L-shell ionisation events.
Z | Element | K (1s) | L1 (2s) | L2 (2p1/2) | L3 (2p3/2) | M1 (3s) | M2 (3p1/2) | M3 (3p3/2) | M4 (3d3/2) | M5 (3d5/2) | N1 (4s) | N2 (4p1/2) | N3 (4p3/2) | N4 (4d3/2) | N5 (4d5/2) | N6 (4f5/2) | N7 (4f7/2) | O1 (5s) | O2 (5p1/2) | O3 (5p3/2) | O4 (5d3/2) | O5 (5d5/2) | P1 (6s) | P2 (6p1/2) | P3 (6p3/2) | Z | Element | K-L3 | K-L2 | K-M3 | L3-M5 | L3-M4 | L2-M4 | L3-N5 | L2-N4 | M5-N7 | Z | Element | K-L3 | K-L2 | K-M3 | K-M2 | K-N3 | L3-M5 | L3-M4 | L3-M1 | L2-M4 | L3-N5 | L2-N4 | M5-N7 | Z | Element | K-shell | L-shell
1 | H | 13.6 | [23 empty] | 1 | H | [9 empty] | 1 | H | [12 empty] | 1 | H
2 | He | 24.6 | [23 empty] | 2 | He | [9 empty] | 2 | He | [12 empty] | 2 | He
3 | Li | 54.7 | [23 empty] | 3 | Li | 54.3 | [8 empty] | 3 | Li | 150 | 150 | [10 empty] | 3 | Li
4 | Be | 111.5 | [23 empty] | 4 | Be | 108.5 | [8 empty] | 4 | Be | 150 | 150 | [10 empty] | 4 | Be
5 | B | 188 | [23 empty] | 5 | B | 183.3 | [8 empty] | 5 | B | 151 | 151 | [10 empty] | 5 | B
6 | C | 284.2 | [23 empty] | 6 | C | 277 | [8 empty] | 6 | C | 147 | 147 | [10 empty] | 6 | C | 0.0009
7 | N | 409.9 | 37.3 | [22 empty] | 7 | N | 392.4 | [8 empty] | 7 | N | 150 | 150 | [10 empty] | 7 | N | 0.0015
8 | O | 543.1 | 41.6 | [22 empty] | 8 | O | 524.9 | [8 empty] | 8 | O | 151 | 151 | [10 empty] | 8 | O | 0.0022
9 | F | 696.7 | [23 empty] | 9 | F | 676.8 | [8 empty] | 9 | F | 148 | 148 | [10 empty] | 9 | F
10 | Ne | 870.2 | 48.5 | 21.7 | 21.6 | [20 empty] | 10 | Ne | 848.6 | 848.6 | [7 empty] | 10 | Ne | 150 | 150 | [10 empty] | 10 | Ne | 0.02555
11 | Na | 1070.8 | 63.5 | 30.65 | 30.81 | [20 empty] | 11 | Na | 1040.98 | 1040.98 | 1071.1 | [6 empty] | 11 | Na | 150 | 150 | [10 empty] | 11 | Na
12 | Mg | 1303 | 88.7 | 49.78 | 49.5 | [20 empty] | 12 | Mg | 1253.6 | 1253.6 | 1302.2 | [6 empty] | 12 | Mg | 150 | 150 | [10 empty] | 12 | Mg | 0.01633333
13 | Al | 1559.6 | 117.8 | 72.95 | 72.55 | [20 empty] | 13 | Al | 1486.7 | 1486.27 | 1557.45 | [6 empty] | 13 | Al | 100 | 50 | 1 | [9 empty] | 13 | Al | 0.03036667
14 | Si | 1839 | 149.7 | 99.82 | 99.42 | [20 empty] | 14 | Si | 1739.98 | 1739.38 | 1835.94 | [6 empty] | 14 | Si | 100 | 50 | 2 | [9 empty] | 14 | Si | 0.038
15 | P | 2145.5 | 189 | 136 | 135 | [20 empty] | 15 | P | 2013.7 | 2012.7 | 2139.1 | [6 empty] | 15 | P | 100 | 50 | 3 | [9 empty] | 15 | P
16 | S | 2472 | 230.9 | 163.6 | 162.5 | [20 empty] | 16 | S | 2307.84 | 2306.64 | 2464.04 | [6 empty] | 16 | S | 100 | 50 | 5 | [9 empty] | 16 | S | 0.083
17 | Cl | 2822.4 | 270 | 202 | 200 | [20 empty] | 17 | Cl | 2622.39 | 2620.78 | 2815.6 | [6 empty] | 17 | Cl | 100 | 50 | 6 | [9 empty] | 17 | Cl | 0.1005
18 | Ar | 3205.9 | 326.3 | 250.6 | 248.4 | 29.3 | 15.9 | 15.7 | [17 empty] | 18 | Ar | 2957.7 | 2955.63 | 3190.5 | [6 empty] | 18 | Ar | 100 | 50 | 10 | 10 | [8 empty] | 18 | Ar | 0.112
19 | K | 3608.4 | 378.6 | 297.3 | 294.6 | 34.8 | 18.3 | 18.3 | [17 empty] | 19 | K | 3313.8 | 3311.1 | 3589.6 | [6 empty] | 19 | K | 100 | 50 | 11 | 11 | [8 empty] | 19 | K
20 | Ca | 4038.5 | 438.4 | 349.7 | 346.2 | 44.3 | 25.4 | 25.4 | [17 empty] | 20 | Ca | 3691.68 | 3688.09 | 4012.7 | 341.3 | 341.3 | 344.9 |  |  |  | 20 | Ca | 100 | 50 | 13 | 13 | [8 empty] | 20 | Ca | 0.1785
21 | Sc | 4492 | 498 | 403.6 | 398.7 | 51.1 | 28.3 | 28.3 | [17 empty] | 21 | Sc | 4090.6 | 4086.1 | 4460.5 | 395.4 | 395.4 | 399.6 |  |  |  | 21 | Sc | 100 | 50 | 15 | 15 |  | 111 | 111 | 21 | 77 |  |  |  | 21 | Sc
22 | Ti | 4966 | 560.9 | 460.2 | 453.8 | 58.7 | 32.6 | 32.6 | [17 empty] | 22 | Ti | 4510.84 | 4504.86 | 4931.81 | 452.2 | 452.2 | 458.4 |  |  |  | 22 | Ti | 100 | 50 | 15 | 15 |  | 111 | 111 | 46 | 79 |  |  |  | 22 | Ti | 0.2
23 | V | 5465 | 626.7 | 519.8 | 512.1 | 66.3 | 37.2 | 37.2 | [17 empty] | 23 | V | 4952.2 | 4944.64 | 5427.29 | 511.3 | 511.3 | 519.2 |  |  |  | 23 | V | 100 | 50 | 15 | 15 |  | 111 | 111 | 28 | 80 |  |  |  | 23 | V | 0.257 | 0.00235
24 | Cr | 5989 | 696 | 583.8 | 574.1 | 74.1 | 42.2 | 42.2 | [17 empty] | 24 | Cr | 5414.72 | 5405.509 | 5946.71 | 572.8 | 572.8 | 582.8 |  |  |  | 24 | Cr | 100 | 50 | 15 | 15 |  | 111 | 111 | 17 | 79 |  |  |  | 24 | Cr | 0.2467143
25 | Mn | 6539 | 769.1 | 649.9 | 638.7 | 82.3 | 47.2 | 47.2 | [17 empty] | 25 | Mn | 5898.75 | 5887.65 | 6490.45 | 637.4 | 637.4 | 648.8 |  |  |  | 25 | Mn | 100 | 50 | 17 | 17 |  | 111 | 111 | 15 | 77 |  |  |  | 25 | Mn | 0.2922 | 0.0029
26 | Fe | 7112 | 844.6 | 719.9 | 706.8 | 91.3 | 52.7 | 52.7 | [17 empty] | 26 | Fe | 6403.84 | 6390.84 | 7057.98 | 705 | 705 | 718.5 |  |  |  | 26 | Fe | 100 | 50 | 17 | 17 |  | 111 | 111 | 10 | 66 |  |  |  | 26 | Fe | 0.332
27 | Co | 7709 | 925.1 | 793.2 | 778.1 | 101 | 58.9 | 59.9 | [17 empty] | 27 | Co | 6930.32 | 6915.3 | 7649.43 | 776.2 | 776.2 | 791.4 |  |  |  | 27 | Co | 100 | 51 | 17 | 17 |  | 111 | 111 | 10 | 76 |  |  |  | 27 | Co | 0.31
28 | Ni | 8333 | 1008.6 | 870 | 852.7 | 110.8 | 68 | 66.2 | [17 empty] | 28 | Ni | 7478.15 | 7460.89 | 8264.66 | 851.5 | 851.5 | 868.8 |  |  |  | 28 | Ni | 100 | 51 | 17 | 17 |  | 111 | 111 | 9 | 68 |  |  |  | 28 | Ni | 0.3785
29 | Cu | 8979 | 1096.7 | 952.3 | 932.7 | 122.5 | 77.3 | 75.1 | [17 empty] | 29 | Cu | 8047.78 | 8027.83 | 8905.29 | 929.7 | 929.7 | 949.8 |  |  |  | 29 | Cu | 100 | 51 | 17 | 17 |  | 111 | 111 | 8 | 65 |  |  |  | 29 | Cu | 0.4155 | 0.0056
30 | Zn | 9659 | 1196.2 | 1044.9 | 1021.8 | 139.8 | 91.4 | 88.6 | 10.2 | 10.1 | [15 empty] | 30 | Zn | 8638.86 | 8615.78 | 9572 | 1011.7 | 1011.7 | 1034.7 |  |  |  | 30 | Zn | 100 | 51 | 17 | 17 |  | 111 | 111 | 7 | 65 |  |  |  | 30 | Zn | 0.4464
31 | Ga | 10367 | 1299 | 1143.2 | 1116.4 | 159.5 | 103.5 | 100 | 18.7 | 18.7 | [15 empty] | 31 | Ga | 9251.74 | 9224.82 | 10264.2 | 1097.92 | 1097.92 | 1124.8 |  |  |  | 31 | Ga | 100 | 51 | 66 | 5 |  | 111 | 111 | 7 | 66 |  |  |  | 31 | Ga | 0.35675 | 0.0064
32 | Ge | 11103 | 1414.6 | 1248.1 | 1217 | 180.1 | 124.9 | 120.8 | 29.8 | 29.2 | [15 empty] | 32 | Ge | 9886.42 | 9855.32 | 10982.1 | 1188 | 1188 | 1218.5 |  |  |  | 32 | Ge | 100 | 51 | 60 | 6 |  | 111 | 111 | 6 | 60 |  |  |  | 32 | Ge
33 | As | 11867 | 1527 | 1359.1 | 1323.6 | 204.7 | 146.2 | 141.2 | 41.7 | 41.7 | [15 empty] | 33 | As | 10543.72 | 10507.99 | 11726.2 | 1282 | 1282 | 1317 |  |  |  | 33 | As | 100 | 51 | 13 | 6 | 1 | 111 | 111 | 6 | 60 |  |  |  | 33 | As | 0.53
34 | Se | 12658 | 1652 | 1474.3 | 1433.9 | 229.6 | 166.5 | 160.7 | 55.5 | 54.6 | [15 empty] | 34 | Se | 11222.4 | 11181.4 | 12495.9 | 1379.1 | 1379.1 | 1419.23 |  |  |  | 34 | Se | 100 | 52 | 13 | 6 | 1 | 111 | 111 | 6 | 59 |  |  |  | 34 | Se | 0.57125
35 | Br | 13474 | 1782 | 1596 | 1550 | 257 | 189 | 182 | 70 | 69 | [15 empty] | 35 | Br | 11924.2 | 11877.6 | 13291.4 | 1480.43 | 1480.43 | 1525.9 |  |  |  | 35 | Br | 100 | 52 | 14 | 7 | 1 | 111 | 111 | 5 | 59 |  |  |  | 35 | Br | 0.594
36 | Kr | 14326 | 1921 | 1730.9 | 1678.4 | 292.8 | 222.2 | 214.4 | 95 | 93.8 | 27.5 | 14.1 | 14.1 | [12 empty] | 36 | Kr | 12649 | 12598 | 14112 | 1586 | 1586 | 1636.6 |  |  |  | 36 | Kr | 100 | 52 | 14 | 7 | 2 | 111 | 111 | 5 | 57 |  |  |  | 36 | Kr | 0.65 | 0.075
37 | Rb | 15200 | 2065 | 1864 | 1804 | 326.7 | 248.7 | 239.1 | 113 | 112 | 30.5 | 16.3 | 15.3 | [12 empty] | 37 | Rb | 13395.3 | 13335.8 | 14961.3 | 1694.13 | 1692.56 | 1752.17 |  |  |  | 37 | Rb | 100 | 52 | 14 | 7 | 2 | 100 | 11 | 5 | 58 |  |  |  | 37 | Rb |  | 0.011
38 | Sr | 16105 | 2216 | 2007 | 1940 | 358.7 | 280.3 | 270 | 136 | 134.2 | 38.9 | 21.3 | 20.1 | [12 empty] | 38 | Sr | 14165 | 14097.9 | 15835.7 | 1806.56 | 1804.74 | 1871.72 |  |  |  | 38 | Sr | 100 | 52 | 14 | 7 | 3 | 100 | 11 | 5 | 58 |  |  |  | 38 | Sr | 0.64
39 | Y | 17038 | 2373 | 2156 | 2080 | 392 | 310.6 | 298.8 | 157.7 | 155.8 | 43.8 | 24.4 | 23.1 | [12 empty] | 39 | Y | 14958.4 | 14882.9 | 16737.8 | 1922.56 | 1920.47 | 1995.84 |  |  |  | 39 | Y | 100 | 52 | 15 | 8 | 3 | 100 | 11 | 5 | 57 |  |  |  | 39 | Y | 0.644
40 | Zr | 17998 | 2532 | 2307 | 2223 | 430.3 | 343.5 | 329.8 | 181.1 | 178.8 | 50.6 | 28.5 | 27.1 | [12 empty] | 40 | Zr | 15775.1 | 15690.9 | 17667.8 | 2042.36 | 2039.9 | 2124.4 | 2219.4 | 2302.7 |  | 40 | Zr | 100 | 52 | 15 | 8 | 3 | 100 | 11 | 5 | 54 | 1 | 2 |  | 40 | Zr | 0.6783333 | 0.057
41 | Nb | 18986 | 2698 | 2465 | 2371 | 466.6 | 376.1 | 360.6 | 205 | 202.3 | 56.4 | 32.6 | 30.8 | [12 empty] | 41 | Nb | 16615.1 | 16521 | 18622.5 | 2165.89 | 2163 | 2257.4 | 2367 | 2461.8 |  | 41 | Nb | 100 | 52 | 15 | 8 | 3 | 100 | 11 | 5 | 52 | 3 | 2 |  | 41 | Nb | 0.7215
42 | Mo | 20000 | 2866 | 2625 | 2520 | 506.3 | 411.6 | 394 | 231.1 | 227.9 | 63.2 | 37.6 | 35.5 | [12 empty] | 42 | Mo | 17479.34 | 17374.3 | 19608.3 | 2293.16 | 2289.85 | 2394.81 | 2518.3 | 2623.5 |  | 42 | Mo | 100 | 52 | 15 | 8 | 3 | 100 | 11 | 5 | 53 | 5 | 3 |  | 42 | Mo | 0.7458 | 0.067
43 | Tc | 21044 | 3043 | 2793 | 2677 | 544 | 447.6 | 417.7 | 257.6 | 253.9 | 69.5 | 42.3 | 39.9 | [12 empty] | 43 | Tc | 18367.1 | 18250.8 | 20619 | 2424 | 2420 | 2538 | 2674 | 2792 |  | 43 | Tc | 100 | 53 | 16 | 8 | 4 | 100 | 11 | 5 | 54 | 7 | 3 |  | 43 | Tc | 0.6985
44 | Ru | 22117 | 3224 | 2967 | 2838 | 586.1 | 483.5 | 461.4 | 284.2 | 280 | 75 | 46.3 | 43.2 | [12 empty] | 44 | Ru | 19279.2 | 19150.4 | 21656.8 | 2558.55 | 2554.31 | 2683.23 | 2836 | 2964.5 |  | 44 | Ru | 100 | 53 | 16 | 8 | 4 | 100 | 11 | 4 | 54 | 10 | 4 |  | 44 | Ru
45 | Rh | 23220 | 3412 | 3146 | 3004 | 628.1 | 521.3 | 496.5 | 311.9 | 307.2 | 81.4 | 50.5 | 47.3 | [12 empty] | 45 | Rh | 20216.1 | 20073.7 | 22723.6 | 2696.74 | 2692.05 | 2834.41 | 3001.3 | 3143.8 |  | 45 | Rh | 100 | 53 | 16 | 8 | 4 | 100 | 11 | 4 | 52 | 10 | 5 |  | 45 | Rh | 0.784
46 | Pd | 24350 | 3604 | 3330 | 3173 | 671.6 | 559.9 | 532.3 | 340.5 | 335.2 | 87.1 | 55.7 | 50.9 | [12 empty] | 46 | Pd | 21177.1 | 21020.1 | 23818.7 | 2838.61 | 2833.29 | 2990.22 | 3171.79 | 3328.7 |  | 46 | Pd | 100 | 53 | 16 | 8 | 4 | 100 | 11 | 4 | 53 | 12 | 6 |  | 46 | Pd | 0.802
47 | Ag | 25514 | 3806 | 3524 | 3351 | 719 | 603.8 | 573 | 374 | 368.3 | 97 | 63.7 | 58.3 | [12 empty] | 47 | Ag | 22162.92 | 21990.3 | 24942.4 | 2984.31 | 2978.21 | 3150.94 | 3347.81 | 3519.59 |  | 47 | Ag | 100 | 53 | 16 | 9 | 4 | 100 | 11 | 4 | 56 | 13 | 6 |  | 47 | Ag | 0.821 | 0.05575
48 | Cd | 26711 | 4018 | 3727 | 3538 | 772 | 652.6 | 618.4 | 411.9 | 405.2 | 109.8 | 63.9 | 63.9 | 11.7 | 10.7 | [10 empty] | 48 | Cd | 23173.6 | 22984.1 | 26095.5 | 3133.73 | 3126.91 | 3316.57 | 3528.12 | 3716.86 |  | 48 | Cd | 100 | 53 | 17 | 9 | 4 | 100 | 11 | 4 | 58 | 15 | 6 |  | 48 | Cd | 0.81625
49 | In | 27940 | 4238 | 3938 | 3730 | 827.2 | 703.2 | 665.3 | 451.4 | 443.9 | 122.9 | 73.5 | 73.5 | 17.7 | 16.9 | [10 empty] | 49 | In | 24209.7 | 24002 | 27275.9 | 3286.94 | 3279.29 | 3487.21 | 3713.81 | 3920.81 |  | 49 | In | 100 | 53 | 17 | 9 | 5 | 100 | 11 | 4 | 58 | 15 | 6 |  | 49 | In | 0.845
50 | Sn | 29200 | 4465 | 4156 | 3929 | 884.7 | 756.5 | 714.6 | 493.2 | 484.9 | 137.1 | 83.6 | 83.6 | 24.9 | 23.9 | [10 empty] | 50 | Sn | 25271.3 | 25044 | 28486 | 3443.98 | 3435.42 | 3662.8 | 3904.86 | 4131.12 |  | 50 | Sn | 100 | 53 | 17 | 9 | 5 | 100 | 11 | 4 | 60 | 16 | 7 |  | 50 | Sn | 0.8374
51 | Sb | 30491 | 4698 | 4380 | 4132 | 946 | 812.7 | 766.4 | 537.5 | 528.2 | 153.2 | 95.6 | 95.6 | 33.3 | 32.1 | [10 empty] | 51 | Sb | 26359.1 | 26110.8 | 29725.6 | 3604.72 | 3595.32 | 3843.57 | 4100.78 | 4347.79 |  | 51 | Sb | 100 | 54 | 18 | 9 | 5 | 100 | 11 | 4 | 61 | 17 | 8 |  | 51 | Sb | 0.862 | 0.119
52 | Te | 31814 | 4939 | 4612 | 4341 | 1006 | 870.8 | 820 | 583.4 | 573 | 169.4 | 103.3 | 103.3 | 41.9 | 40.4 | [10 empty] | 52 | Te | 27472.3 | 27201.7 | 30995.7 | 3769.33 | 3758.8 | 4029.58 | 4301.7 | 4570.9 |  | 52 | Te | 100 | 54 | 18 | 9 | 5 | 100 | 11 | 4 | 61 | 18 | 8 |  | 52 | Te | 0.872 | 0.08866667
53 | I | 33169 | 5188 | 4852 | 4557 | 1072 | 931 | 875 | 630.8 | 619.3 | 186 | 123 | 123 | 50.6 | 48.9 | [10 empty] | 53 | I | 28612 | 28317.2 | 32294.7 | 3937.65 | 3926.04 | 4220.72 | 4507.5 | 4800.9 |  | 53 | I | 100 | 54 | 18 | 9 | 5 | 100 | 11 | 4 | 61 | 19 | 8 |  | 53 | I | 0.895
54 | Xe | 34561 | 5453 | 5107 | 4786 | 1148.7 | 1002.1 | 940.6 | 689 | 676.4 | 213.2 | 146.7 | 145.5 | 69.5 | 67.5 | — | — | 23.3 | 13.4 | 12.1 | [5 empty] | 54 | Xe | 29779 | 29458 | 33624 | 4109.9 | [5 empty] | 54 | Xe | 100 | 54 | 18 | 9 | 5 | 100 | 11 | 4 | 60 | 20 | 8 |  | 54 | Xe | 0.845 | 0.16825
55 | Cs | 35985 | 5714 | 5359 | 5012 | 1211 | 1071 | 1003 | 740.5 | 726.6 | 232.3 | 172.4 | 161.3 | 79.8 | 77.5 | — | — | 22.7 | 14.2 | 12.1 | [5 empty] | 55 | Cs | 30972.8 | 30625.1 | 34986.9 | 4286.5 | 4272.2 | 4619.8 | 4935.9 | 5280.4 |  | 55 | Cs | 100 | 54 | 18 | 9 | 6 | 100 | 11 | 4 | 61 | 20 | 8 |  | 55 | Cs | 0.881
56 | Ba | 37441 | 5989 | 5624 | 5247 | 1293 | 1137 | 1063 | 795.7 | 780.5 | 253.5 | 192 | 178.6 | 92.6 | 89.9 | — | — | 30.3 | 17 | 14.8 | [5 empty] | 56 | Ba | 32193.6 | 31817.1 | 36378.2 | 4466.26 | 4450.9 | 4827.53 | 5156.5 | 5531.1 |  | 56 | Ba | 100 | 54 | 18 | 10 | 6 | 100 | 11 | 4 | 60 | 20 | 9 |  | 56 | Ba | 0.86 | 0.148
57 | La | 38925 | 6266 | 5891 | 5483 | 1362 | 1209 | 1128 | 853 | 836 | 274.7 | 205.8 | 196 | 105.3 | 102.5 | — | — | 34.3 | 19.3 | 16.8 | [5 empty] | 57 | La | 33441.8 | 33034.1 | 37801 | 4650.97 | 4634.23 | 5042.1 | 5383.5 | 5788.5 | 833 | 57 | La | 100 | 54 | 19 | 10 | 6 | 100 | 11 | 4 | 60 | 21 | 9 | 100 | 57 | La | 0.91 | 0.1163333
58 | Ce | 40443 | 6549 | 6164 | 5723 | 1436 | 1274 | 1187 | 902.4 | 883.8 | 291 | 223.2 | 206.5 | 109 |  | 0.1 | 0.1 | 37.8 | 19.8 | 17 | [5 empty] | 58 | Ce | 34719.7 | 34278.9 | 39257.3 | 4840.2 | 4823 | 5262.2 | 5613.4 | 6052 | 883 | 58 | Ce | 100 | 55 | 19 | 10 | 6 | 100 | 11 | 4 | 61 | 21 | 9 | 100 | 58 | Ce | 0.9 | 0.163
59 | Pr | 41991 | 6835 | 6440 | 5964 | 1511 | 1337 | 1242 | 948.3 | 928.8 | 304.5 | 236.3 | 217.6 | 115.1 | 115.1 | 2 | 2 | 37.4 | 22.3 | 22.3 | [5 empty] | 59 | Pr | 36026.3 | 35550.2 | 40748.2 | 5033.7 | 5013.5 | 5488.9 | 5850 | 6322.1 | 929 | 59 | Pr | 100 | 55 | 19 | 10 | 6 | 100 | 11 | 4 | 61 | 21 | 9 | 100 | 59 | Pr | 0.88 | 0.167
60 | Nd | 43569 | 7126 | 6722 | 6208 | 1575 | 1403 | 1297 | 1003.3 | 980.4 | 319.2 | 243.3 | 224.6 | 120.5 | 120.5 | 1.5 | 1.5 | 37.5 | 21.1 | 21.1 | [5 empty] | 60 | Nd | 37361 | 36847.4 | 42271.3 | 5230.4 | 5207.7 | 5721.6 | 6089.4 | 6602.1 | 978 | 60 | Nd | 100 | 55 | 19 | 10 | 6 | 100 | 11 | 4 | 60 | 21 | 10 | 100 | 60 | Nd |  | 0.17
61 | Pm | 45184 | 7428 | 7013 | 6459 |  | 1471 | 1357 | 1052 | 1027 | 337 | 242 | 242 | 120 | 120 | [10 empty] | 61 | Pm | 38724.7 | 38171.2 | 43826 | 5432.5 | 5407.8 | 5961 | 6339 | 6892 |  | 61 | Pm | 100 | 55 | 19 | 10 | 6 | 100 | 11 | 4 | 61 | 21 | 10 | 100 | 61 | Pm
62 | Sm | 46834 | 7737 | 7312 | 6716 | 1723 | 1541 | 1420 | 1110.9 | 1083.4 | 347.2 | 265.6 | 247.4 | 129 | 129 | 5.2 | 5.2 | 37.4 | 21.3 | 21.3 | [5 empty] | 62 | Sm | 40118.1 | 39522.4 | 45413 | 5636.1 | 5609 | 6205.1 | 6586 | 7178 | 1081 | 62 | Sm | 100 | 55 | 19 | 10 | 6 | 100 | 11 | 4 | 61 | 21 | 10 | 100 | 62 | Sm |  | 0.188
63 | Eu | 48519 | 8052 | 7617 | 6977 | 1800 | 1614 | 1481 | 1158.6 | 1127.5 | 360 | 284 | 257 | 133 | 127.7 | 0 | 0 | 32 | 22 | 22 | [5 empty] | 63 | Eu | 41542.2 | 40901.9 | 47037.9 | 5845.7 | 5816.6 | 6456.4 | 6843.2 | 7480.3 | 1131 | 63 | Eu | 100 | 56 | 19 | 10 | 6 | 100 | 11 | 4 | 62 | 21 | 10 | 100 | 63 | Eu | 0.908 | 0.17
64 | Gd | 50239 | 8376 | 7930 | 7243 | 1881 | 1688 | 1544 | 1221.9 | 1189.6 | 378.6 | 286 | 271 | 149 | 142.6 | 8.6 | 8.6 | 36 | 28 | 21 | [5 empty] | 64 | Gd | 42996.2 | 42308.9 | 48697 | 6057.2 | 6025 | 6713.2 | 7102.8 | 7785.8 | 1185 | 64 | Gd | 100 | 56 | 20 | 10 | 7 | 100 | 11 | 4 | 62 | 21 | 11 | 100 | 64 | Gd | 0.925 | 0.198
65 | Tb | 51996 | 8708 | 8252 | 7514 | 1968 | 1768 | 1611 | 1276.9 | 1241.1 | 396 | 322.4 | 284.1 | 150.5 | 150.5 | 7.7 | 2.4 | 45.6 | 28.7 | 22.6 | [5 empty] | 65 | Tb | 44481.6 | 43744.1 | 50382 | 6272.8 | 6238 | 6978 | 7366.7 | 8102 | 1240 | 65 | Tb | 100 | 56 | 20 | 10 | 7 | 100 | 11 | 4 | 61 | 21 | 11 | 100 | 65 | Tb
66 | Dy | 53789 | 9046 | 8581 | 7790 | 2047 | 1842 | 1676 | 1333 | 1292.6 | 414.2 | 333.5 | 293.2 | 153.6 | 153.6 | 8 | 4.3 | 49.9 | 26.3 | 26.3 | [5 empty] | 66 | Dy | 45998.4 | 45207.8 | 52119 | 6495.2 | 6457.7 | 7247.7 | 7635.7 | 8418.8 | 1293 | 66 | Dy | 100 | 56 | 20 | 10 | 7 | 100 | 11 | 4 | 62 | 20 | 11 | 100 | 66 | Dy | 0.943 | 0.14
67 | Ho | 55618 | 9394 | 8918 | 8071 | 2128 | 1923 | 1741 | 1392 | 1351 | 432.4 | 343.5 | 308.2 | 160 | 160 | 8.6 | 5.2 | 49.3 | 30.8 | 24.1 | [5 empty] | 67 | Ho | 47546.7 | 46699.7 | 53877 | 6719.8 | 6679.5 | 7525.3 | 7911 | 8747 | 1348 | 67 | Ho | 100 | 56 | 20 | 11 | 7 | 100 | 11 | 4 | 64 | 20 | 11 | 100 | 67 | Ho
68 | Er | 57486 | 9751 | 9264 | 8358 | 2207 | 2006 | 1812 | 1453 | 1409 | 449.8 | 366.2 | 320.2 | 167.6 | 167.6 |  | 4.7 | 50.6 | 31.4 | 24.7 | [5 empty] | 68 | Er | 49127.7 | 48221.1 | 55681 | 6948.7 | 6905 | 7810.9 | 8189 | 9089 | 1406 | 68 | Er | 100 | 56 | 21 | 11 | 7 | 100 | 11 | 4 | 64 | 20 | 11 | 100 | 68 | Er | 0.955 | 0.228
69 | Tm | 59390 | 10116 | 9617 | 8648 | 2307 | 2090 | 1885 | 1515 | 1468 | 470.9 | 385.9 | 332.6 | 175.5 | 175.5 |  | 4.6 | 54.7 | 31.8 | 25 | [5 empty] | 69 | Tm | 50741.6 | 49772.6 | 57517 | 7179.9 | 7133.1 | 8101 | 8468 | 9426 | 1462 | 69 | Tm | 100 | 57 | 21 | 11 | 7 | 100 | 11 | 4 | 64 | 20 | 12 | 100 | 69 | Tm
70 | Yb | 61332 | 10486 | 9978 | 8944 | 2398 | 2173 | 1950 | 1576 | 1528 | 480.5 | 388.7 | 339.7 | 191.2 | 182.4 | 2.5 | 1.3 | 52 | 30.3 | 24.1 | [5 empty] | 70 | Yb | 52388.9 | 51354 | 59370 | 7415.6 | 7367.3 | 8401.8 | 8758.8 | 9780.1 | 1521.4 | 70 | Yb | 100 | 57 | 21 | 11 | 7 | 100 | 11 | 4 | 65 | 20 | 12 | 100 | 70 | Yb | 0.936
71 | Lu | 63314 | 10870 | 10349 | 9244 | 2491 | 2264 | 2024 | 1639 | 1589 | 506.8 | 412.4 | 359.2 | 206.1 | 196.3 | 8.9 | 7.5 | 57.3 | 33.6 | 26.7 | [5 empty] | 71 | Lu | 54069.8 | 52965 | 61283 | 7655.5 | 7604.9 | 8709 | 9048.9 | 10143.4 | 1581.3 | 71 | Lu | 100 | 57 | 21 | 11 | 7 | 100 | 11 | 4 | 66 | 19 | 12 | 100 | 71 | Lu
72 | Hf | 65351 | 11271 | 10739 | 9561 | 2601 | 2365 | 2108 | 1716 | 1662 | 538 | 438.2 | 380.7 | 220 | 211.5 | 15.9 | 14.2 | 64.2 | 38 | 29.9 | [5 empty] | 72 | Hf | 55790.2 | 54611.4 | 63234 | 7899 | 7844.6 | 9022.7 | 9347.3 | 10515.8 | 1644.6 | 72 | Hf | 100 | 57 | 22 | 11 | 7 | 100 | 11 | 5 | 67 | 20 | 12 | 100 | 72 | Hf |  | 0.215
73 | Ta | 67416 | 11682 | 11136 | 9881 | 2708 | 2469 | 2194 | 1793 | 1735 | 563.4 | 463.4 | 400.9 | 237.9 | 226.4 | 23.5 | 21.6 | 69.7 | 42.2 | 32.7 | [5 empty] | 73 | Ta | 57532 | 56277 | 65223 | 8146.1 | 8087.9 | 9343.1 | 9651.8 | 10895.2 | 1710 | 73 | Ta | 100 | 57 | 22 | 11 | 7 | 100 | 11 | 5 | 67 | 20 | 12 | 100 | 73 | Ta
74 | W | 69525 | 12100 | 11544 | 10207 | 2820 | 2575 | 2281 | 1872 | 1809 | 594.1 | 490.4 | 423.6 | 255.9 | 243.5 | 33.6 | 31.4 | 75.6 | 45.3 | 36.8 | [5 empty] | 74 | W | 59318.24 | 57981.7 | 67244.3 | 8397.6 | 8335.2 | 9672.35 | 9961.5 | 11285.9 | 1775.4 | 74 | W | 100 | 58 | 22 | 11 | 8 | 100 | 11 | 5 | 67 | 21 | 13 | 100 | 74 | W |  | 0.298
75 | Re | 71676 | 12527 | 11959 | 10535 | 2932 | 2682 | 2367 | 1949 | 1883 | 625.4 | 518.7 | 446.8 | 273.9 | 260.5 | 42.9 | 40.5 | 83 | 45.6 | 34.6 | [5 empty] | 75 | Re | 61140.3 | 59717.9 | 69310 | 8652.5 | 8586.2 | 10010 | 10275.2 | 11685.4 | 1842.5 | 75 | Re | 100 | 58 | 22 | 12 | 8 | 100 | 11 | 5 | 66 | 22 | 13 | 100 | 75 | Re
76 | Os | 73871 | 12968 | 12385 | 10871 | 3049 | 2792 | 2457 | 2031 | 1960 | 658.2 | 549.1 | 470.7 | 293.1 | 278.5 | 53.4 | 50.7 |  | 58 | 44.5 | [5 empty] | 76 | Os | 63000.5 | 61486.7 | 71413 | 8911.7 | 8841 | 10355.3 | 10598.5 | 12095.3 | 1910.2 | 76 | Os | 100 | 58 | 23 | 12 | 8 | 100 | 11 | 5 | 67 | 22 | 13 | 100 | 76 | Os |  | 0.348
77 | Ir | 76111 | 13419 | 12824 | 11215 | 3174 | 2909 | 2551 | 2116 | 2040 | 691.1 | 577.8 | 495.8 | 311.9 | 296.3 | 63.8 | 60.8 | 95.2 | 63 | 48 | [5 empty] | 77 | Ir | 64895.6 | 63286.7 | 73560.8 | 9175.1 | 9099.5 | 10708.3 | 10920.3 | 12512.6 | 1979.9 | 77 | Ir | 100 | 58 | 23 | 12 | 8 | 100 | 11 | 5 | 66 | 22 | 13 | 100 | 77 | Ir
78 | Pt | 78395 | 13880 | 13273 | 11564 | 3296 | 3027 | 2645 | 2202 | 2122 | 725.4 | 609.1 | 519.4 | 331.6 | 314.6 | 74.5 | 71.2 | 101.7 | 65.3 | 51.7 | [5 empty] | 78 | Pt | 66832 | 65112 | 75748 | 9442.3 | 9361.8 | 11070.7 | 11250.5 | 12942 | 2050.5 | 78 | Pt | 100 | 58 | 23 | 12 | 8 | 100 | 11 | 5 | 67 | 23 | 13 | 100 | 78 | Pt | 0.942 | 0.334
79 | Au | 80725 | 14353 | 13734 | 11919 | 3425 | 3148 | 2743 | 2291 | 2206 | 762.1 | 642.7 | 546.3 | 353.2 | 335.1 | 87.6 | 84 | 107.2 | 74.2 | 57.2 | [5 empty] | 79 | Au | 68803.7 | 66989.5 | 77984 | 9713.3 | 9628 | 11442.3 | 11584.7 | 13381.7 | 2122.9 | 79 | Au | 100 | 59 | 23 | 12 | 8 | 100 | 11 | 5 | 67 | 23 | 13 | 100 | 79 | Au |  | 0.3975
80 | Hg | 83102 | 14839 | 14209 | 12284 | 3562 | 3279 | 2847 | 2385 | 2295 | 802.2 | 680.2 | 576.6 | 378.2 | 358.8 | 104 | 99.9 | 127 | 83.1 | 64.5 | 9.6 | 7.8 |  |  |  | 80 | Hg | 70819 | 68895 | 80253 | 9988.8 | 9897.6 | 11822.6 | 11924.1 | 13830.1 | 2195.3 | 80 | Hg | 100 | 59 | 23 | 12 | 8 | 100 | 11 | 5 | 67 | 24 | 14 | 100 | 80 | Hg | 0.949 | 0.3658571
81 | Tl | 85530 | 15347 | 14698 | 12658 | 3704 | 3416 | 2957 | 2485 | 2389 | 846.2 | 720.5 | 609.5 | 405.7 | 385 | 122.2 | 117.8 | 136 | 94.6 | 73.5 | 14.7 | 12.5 |  |  |  | 81 | Tl | 72871.5 | 70831.9 | 82576 | 10268.5 | 10172.8 | 12213.3 | 12271.5 | 14291.5 | 2270.6 | 81 | Tl | 100 | 60 | 23 | 12 | 8 | 100 | 11 | 6 | 67 | 25 | 14 | 100 | 81 | Tl |  | 0.4275
82 | Pb | 88005 | 15861 | 15200 | 13035 | 3851 | 3554 | 3066 | 2586 | 2484 | 891.8 | 761.9 | 643.5 | 434.3 | 412.2 | 141.7 | 136.9 | 147 | 106.4 | 83.3 | 20.7 | 18.1 |  |  |  | 82 | Pb | 74969.4 | 72804.2 | 84936 | 10551.5 | 10449.5 | 12613.7 | 12622.6 | 14764.4 | 2345.5 | 82 | Pb | 100 | 60 | 23 | 12 | 8 | 100 | 11 | 6 | 66 | 25 | 14 | 100 | 82 | Pb | 0.96 | 0.394
83 | Bi | 90524 | 16388 | 15711 | 13419 | 3999 | 3696 | 3177 | 2688 | 2580 | 939 | 805.2 | 678.8 | 464 | 440.1 | 162.3 | 157 | 159.3 | 119 | 92.6 | 26.9 | 23.8 |  |  |  | 83 | Bi | 77107.9 | 74814.8 | 87343 | 10838.8 | 10730.91 | 13023.5 | 12979.9 | 15247.7 | 2422.6 | 83 | Bi | 100 | 60 | 23 | 12 | 9 | 100 | 11 | 6 | 67 | 25 | 14 | 100 | 83 | Bi | 0.9566667 | 0.4144
84 | Po | 93105 | 16939 | 16244 | 13814 | 4149 | 3854 | 3302 | 2798 | 2683 | 995 | 851 | 705 | 500 | 473 | 184 | 184 | 177 | 132 | 104 | 31 | 31 |  |  |  | 84 | Po | 79290 | 76862 | 89800 | 11130.8 | 11015.8 | 13447 | 13340.4 | 15744 |  | 84 | Po | [12 empty] | 84 | Po | 0.944
85 | At | 95730 | 17493 | 16785 | 14214 | 4317 | 4008 | 3426 | 2909 | 2787 | 1042 | 886 | 740 | 533 | 507 | 210 | 210 | 195 | 148 | 115 | 40 | 40 |  |  |  | 85 | At | 81520 | 78950 | 92300 | 11426.8 | 11304.8 | 13876 |  | 16251 |  | 85 | At | [12 empty] | 85 | At
86 | Rn | 98404 | 18049 | 17337 | 14619 | 4482 | 4159 | 3538 | 3022 | 2892 | 1097 | 929 | 768 | 567 | 541 | 238 | 238 | 214 | 164 | 127 | 48 | 48 | 26 |  |  | 86 | Rn | 83780 | 81070 | 94870 | 11727 | 11597.9 | 14316 |  | 16770 |  | 86 | Rn | [12 empty] | 86 | Rn
87 | Fr | 101137 | 18639 | 17907 | 15031 | 4652 | 4327 | 3663 | 3136 | 3000 | 1153 | 980 | 810 | 603 | 577 | 268 | 268 | 234 | 182 | 140 | 58 | 58 | 34 | 15 | 15 | 87 | Fr | 86100 | 83230 | 97470 | 12031.3 | 11895 | 14770 | 14450 | 17303 |  | 87 | Fr | [12 empty] | 87 | Fr
88 | Ra | 103922 | 19237 | 18484 | 15444 | 4822 | 4490 | 3792 | 3248 | 3105 | 1208 | 1058 | 879 | 636 | 603 | 299 | 299 | 254 | 200 | 153 | 68 | 68 | 44 | 19 | 19 | 88 | Ra | 88470 | 85430 | 100130 | 12339.7 | 12196.2 | 15235.8 | 14841.4 | 17849 |  | 88 | Ra | [12 empty] | 88 | Ra |  | 0.46
89 | Ac | 106755 | 19840 | 19083 | 15871 | 5002 | 4656 | 3909 | 3370 | 3219 | 1269 | 1080 | 890 | 675 | 639 | 319 | 319 | 272 | 215 | 167 | 80 | 80 | 60 | 49 |  | 89 | Ac | 90884 | 87670 | 102850 | 12652 | 12500.8 | 15713 |  | 18408 |  | 89 | Ac | [12 empty] | 89 | Ac
90 | Th | 109651 | 20472 | 19693 | 16300 | 5182 | 4830 | 4046 | 3491 | 3332 | 1330 | 1168 | 966.4 | 712.1 | 675.2 | 342.4 | 333.1 | 290 | 229 | 182 | 92.5 | 85.4 | 41.4 | 24.5 | 16.6 | 90 | Th | 93350 | 89953 | 105609 | 12968.7 | 12809.6 | 16202.2 | 15623.7 | 18982.5 | 2996.1 | 90 | Th | 100 | 62 | 24 | 12 | 9 | 100 | 11 | 6 | 69 | 26 | 16 | 100 | 90 | Th
91 | Pa | 112601 | 21105 | 20314 | 16733 | 5367 | 5001 | 4174 | 3611 | 3442 | 1387 | 1224 | 1007 | 743 | 708 | 371 | 360 | 310 | 232 | 232 | 94 | 94 | 65 | 42 |  | 91 | Pa | 95868 | 92287 | 108427 | 13290.7 | 13122.2 | 16702 | 16024 | 19568 | 3082.3 | 91 | Pa | [12 empty] | 91 | Pa |  | 0.52
92 | U | 115606 | 21757 | 20948 | 17166 | 5548 | 5182 | 4303 | 3728 | 3552 | 1439 | 1271 | 1043 | 778.3 | 736.2 | 388.2 | 377.4 | 321 | 257 | 192 | 102.8 | 94.2 | 43.9 | 26.8 | 16.8 | 92 | U | 98439 | 94665 | 111300 | 13614.7 | 13438.8 | 17220 | 16428.3 | 20167.1 | 3170.8 | 92 | U | 100 | 62 | 24 | 13 | 9 | 100 | 11 | 7 | 61 | 26 | 15 | 100 | 92 | U | 0.967 | 0.45
[26 empty] | 93 | Np |  |  |  | 13944.1 | 13759.7 | 17750.2 | 16840 | 20784.8
[26 empty] | 94 | Pu |  |  |  | 14278.6 | 14084.2 | 18293.7 | 17255.3 | 21417.3
[26 empty] | 95 | Am |  |  |  | 14617.2 | 14411.9 | 18852 | 17676.5 | 22065.2